## 旭26-9-18
SS，SUS430，真鍮
曲げ長さ |  |  |  | ～2400 |  |  |  |  | ～1000 | 1001～1900 | 1901～2400 | ～1800 | 1801～2400 | ～1200
板厚 | 0.5 | 0.8 | 1 | 1.2 | 1.5 | 1.6 | 2 | 2.3 | 3 |  |  | 3.2 (※2) |  | 4
形状 | 標準 | 標準 | 標準 | 標準 | 標準 | 標準 | 標準 | 標準 | 標準 | 標準 | 標準 | 標準 | 標準 | 標準
先端R | 0.6 | 0.6 | 0.6 | 0.6 | 0.6 | 0.6 | 0.6 | 0.6 | 0.6 | 0.6 | 0.6 | 0.6 | 0.6 | 0.6
V | V8 | V8 | V8 | V8 | V8 | V8 | V12 | V12 | V12 | V18 | V25 | V18 | V25 | V18
伸び代 | 1.36 | 1.68 | 1.9 | 2.14 | 2.54 | 2.64 | 3.44 | 3.8 | 4.66 | 5.28 | 5.98 | 5.5 | 5.72 | 6.42
L最小長さ | 7.5 | 7.5 | 7.5 | 7.5 | 7.5 | 7.5 | 8.5 | 8.5 | 8.5 | 12.8 | 17.8 | 12.8 | 17.8 | 12.8
Z最小長さ | 8.5 | 8.8 | 9 | 9.2 | 9.5 | 9.6 | 12.1 | 12.7 | 14.6 | 17.6 | 21.6 | 18 | 22 | 19.6
曲げ長さ | 要確認 | ～1200 | 1201～1600 | 1601～2300 | ～1000 | 1001～1300 | 1301～1600 | ～700 | 701～900 | 901～1150 | ～400 | 401～800 | ～550
板厚 | 4.5 (※2) |  |  |  | 5 |  |  | 6 (※2) |  |  | 9 |  | 12
形状 | 標準 | 標準 | 標準 | 標準 | 標準 | 標準 | 標準 | 標準 | 標準 | 標準 | 標準 | 標準 | 標準
先端R | 0.6 | 0.6 | 0.6 | 0.6 | 3 | 3 | 3 | 3 | 3 | 3 | 3 | 6 | 6
V | V18 | V25 | V32 | V40 | V25 | V32 | V40 | V25 | V32 | V40 | V40 | V80 | V80
伸び代 | 7.02 | 7.76 | 8.1 | 8.48 | 8.32 | 9.04 | 9.86 | 9.78 | 10.22 | 10.94 | 14.62 | 15.5 | 20.48
L最小長さ | 12.8 | 17.8 | 22.7 | 28.4 | 17.8 | 22.7 | 28.4 | 17.8 | 22.7 | 28.4 | 28.4 | 57 | 57
Z最小長さ |  | 26 | 30 | 34 | 28 | 32 | 36 | 30 | 34 | 38 | 44
SUS（※SUS430除く）
曲げ長さ |  |  | ～2400 |  |  | ～1300 | 1301～2400 | ～1300 | 1301～2000 | 2001～2400
板厚 | 0.5 | 0.8 | 1 | 1.2 | 1.5 | 2 |  |  | 2.5
形状 | 標準 | 標準 | 標準 | 標準 | 標準 | 標準 | 標準 | 標準 | 標準 | 標準
先端R | 0.6 | 0.6 | 0.6 | 0.6 | 0.6 | 0.6 | 0.6 | 0.6 | 0.6 | 0.6
V | V8 | V8 | V8 | V8 | V8 | V12 | V18 | V12 | V18 | V25
伸び代 2B | 1.36 | 1.82 | 2.14 | 2.32 | 2.64 | 3.68(※1) | 4 | 4.24 | 5.06 | 5.84
#1 |  | 1.74 | 1.94 | 2.18 | 2.54 | 3.5 | 4.18 | 4.08 | 4.78 | 5.52
L最小長さ | 7.5 | 7.5 | 7.5 | 7.5 | 7.5 | 8.5 | 12.8 | 8.5 | 12.8 | 17.8
Z最小長さ | 8.5 | 8.8 | 9 | 9.2 | 9.5 | 12.1 | 15.6 | 13.6 | 16.6 | 20.6
曲げ長さ | ～750 | 751～1250 | 1251～1800 | 1801～2400 | ～650 | 651～1000 | 1001～1650 | ～550 | ～550 | ～750 | 751～1000 | ～500 | 501～650
板厚 | 3 |  |  |  |  | 4 |  | 4.5 | 5 |  |  | 6
形状 | 標準 | 標準 | 標準 | 標準 | 標準 | 標準 | 標準 | 標準 | 標準 | 標準 | 標準 | 標準 | 標準
先端R | 0.6 | 0.6 | 0.6 | 0.6 | 0.6 | 0.6 | 0.6 | 0.6 | 0.6 | 0.6 | 0.6 | 3 | 3
V | V12 | V18 | V25 | V40 | V18 | V25 | V40 | V18 | V25 | V32 | V40 | V32 | V40
伸び代 2B | 4.8 | 5.64 | 6.46 | 7.84 | 6.78 | 7.66 | 8.44 | 7.3 | 8.82 | 9.68 | 10.74 | 10.72 | 11.88
#1 | 4.68 | 5.36 | 6.1 | 7.8 | 6.5 | 7.28 | 8.9 | 7.3 | 8.46 | 9.18 | 10.06 | 9.82 | 10.12
L最小長さ | 8.5 | 12.8 | 17.8 | 28.4 | 12.8 | 17.8 | 28.4 | 12.8 | 17.8 | 22.7 | 28.4 | 22.7 | 28.4
Z最小長さ | 14.6 | 17.6 | 21.6 | 29.6 | 19.6 | 23.6 | 31.6 | 20.6 | 25.6 | 29.6 | 33.6 | 34 | 38
曲げ長さ | ～350 | 351～700 | ～550
板厚 | 8 | 8 | 9 | [7 empty] | アマダ問合せ先
形状 | 標準 | 標準 | 標準
先端R | 3 | 6 | 6 | [7 empty] | サービス 三澤 080-5894-7267
V | V40 | V80 | V80 |  | 曲げ長さ
伸び代 2B | 14.06 | 19.46 | 20.54 | [5 empty] | 曲げフランジMAX：700 |  | 保管場所 | \\Newcad\dxf転送\社内
#1 | 13.5 | 16.94 | 18.08 | [5 empty] | (奥行) |  | 伸び代.xls
内R | 8 | 8 | 9 |  |  |  | 曲げ線
最小長さ | 28.4 | 57 | 57 | [7 empty] | 改定日 | 2026-09-18
SUS t3 2B R0.6 V40 伸び変更
AL
曲げ長さ |  |  | ～2400 |  | (～1200) | ～1900 | 1901～2400 | ～1200 | 1201～1700 | 1701～2000 | 2001～2400
板厚 | 0.8 | 1 | 1.5 | 2 |  | 3 |  |  | 4
形状 | 標準 | 標準 | 標準 | 標準 | 標準 | 標準 | 標準 | 標準 | 標準 | 標準 | 標準
先端R | 0.6 | 0.6 | 0.6 | 0.6 | 0.6 | 0.6 | 0.6 | 0.6 | 0.6 | 0.6 | 0.6
V | V8 | V8 | V8 | V12 | V12 | V18 | V25 | V18 | V25 | V32 | V40
伸び代 | 1.84 | 1.9 | 2.4 | 3.2 | 4.56 | 4.78 | 要確認 | 6.1 | 6.42 | 6.84 | 7.4
内R | 0.8 | 1 | 1 | 1 | 2 | 2 | 2 | 3 | 3 | 3 | 3
最小長さ | 7.5 | 7.5 | 7.5 | 8.5 | 8.5 | 12.8 | 17.8 | 12.8 | 17.8 | 22.7 | 27.4
～1000 | 1001～1300 | 1301～1600 | ～700 | 701～900 | 901～1150 | ～650 | 651～800 | ～400 | 401～800 | ～800
| 5 |  |  | 6 |  | 8 |  | 9 |  | 10
標準 | 標準 | 標準 | 標準 | 標準 | 標準 | 標準 | 標準 | 標準 | 標準 | 標準
3 | 3 | 3 | 3 | 3 | 3 | 3 | 6 | 3 | 6 | 6
V25 | V32 | V40 | V25 | V32 | V40 | V40 | V80 | V40 | V80 | V80
8.26 | 8.44 | 8.74 | 9.62 | 9.8 | 10.06 | 12.78 | 14.9 | 14.12 | 16.2 | 17.52
4 | 4 | 4 | 4 | 4 | 4 |  |  | 7 | 9 | 12
17.8 | 22.7 | 28.4 | 17.8 | 22.7 | 28.4 | 28.4 | 57 | 28.4 | 57 | 57
銅
曲げ長さ | ～1900
板厚 | 3
形状 | 標準
先端R | 0.6
V | V18
伸び代 | 5.1
内R | 3
最小長さ | 12.8
[6 empty] | 曲げ長さ | 2400 | (※3.2tまで。3.2t以上は表を参照)
3方、4方曲げ：深さ60まで（但し、中間板の隙間で曲げ可能な場合は145まで可。）
V18不可の時に使用
※２ 下記は曲げ確必要
SS400 3.2ｔ 曲げ長さ 901以上
SS400 4.5ｔ 曲げ長さ 601以上
SS400 5ｔ 曲げ長さ 501以上
SS400 6ｔ 曲げ長さ 351以上
※１ 片研・両研 2ｔ (1～2400)
R0.6 V18 伸び4.0
角度曲げは伸び確必要